## Feuille1
Layup | Mode Type | 1B (in Hz) | 2B (in Hz) | 1T (in Hz)
[0_3/90]_s | Exp | 4 | 27.1 | 21.4
| Aswing | 3.7 | 24.3 | 25.9
| Diff1 | -7.5 | -10.3321 | 21.02804
| PE Dunn | 4.3 | 27.2 | 24.6
| Diff2 | 7.5 | 0.3690037 | 14.95327
[+15_2/0_2]_s | Exp | 3.6 | 22.7 | 27.1
| Aswing | 3.63 | 22.5 | 26.6
| Diff1 | 0.8333333 | -0.8810573 | -1.845018
| PE Dunn | 4.5 | 23.5 | 28.6
| Diff2 | 25 | 3.524229 | 5.535055
[-15_2/0_2]_s | Exp | 3.6 | 24.5 | 27.4
| Aswing | 3.62 | 22.5 | 26.6
| Diff1 | 0.5555556 | -8.163265 | -2.919708
| PE Dunn | 3.6 | 24.1 | 27.8
| Diff2 | 0 | -1.632653 | 1.459854